## Sheet1
|  | Mn (kDa) | Mw (kDa) | PI (Mw/Mn) | rw (nm) | Inj.mass (µg) | Mass recovery (%)
Xanthan 0x003[260602] | Xanthan 0x | 1659.9 | 1753.5 | 1.1 | 121.8 | 50 | 42.9
Xanthan 0x009[260602] | Xanthan 0x | 1744.9 | 1765.1 | 1 | 133.8 | 25 | 36.8
Xanthan 0x014[260602] | Xanthan 0x | 1774.4 | 1857.8 | 1 | 128 | 25 | 42.7
| AVG | 1726.4 | 1792.133 | 1.033333 | 127.8667 |  | 40.8
Xanthan 3x004[260602] | Xanthan 3x | 682.6 | 938 | 1.4 | 67.9 | 50 | 64.7
Xanthan 3x010[260602] | Xanthan 3x | 694.4 | 946 | 1.4 | 68.9 | 25 | 64.4
Xanthan 3x015[260602] | Xanthan 3x | 674.6 | 935 | 1.4 | 69.6 | 25 | 65.6
| AVG | 683.8667 | 939.6667 | 1.4 | 68.8 |  | 64.9
Xanthan 5x005[260602] | Xanthan 5x | 548.1 | 813.9 | 1.5 | 66.3 | 50 | 66.3
Xanthan 5x011[260602] | Xanthan 5x | 556.2 | 825.5 | 1.5 | 66.6 | 25 | 65.6
Xanthan 5x016[260602] | Xanthan 5x | 541.2 | 816.6 | 1.5 | 66.8 | 25 | 66.8
| AVG | 548.5 | 818.6667 | 1.5 | 66.56667 |  | 66.23333
Xanthan 7x006[260602] | Xanthan 7x | 500 | 728.6 | 1.5 | 61.2 | 50 | 65.8
Xanthan 7x012[260602] | Xanthan 7x | 506.2 | 739.3 | 1.5 | 61.9 | 25 | 65.5
Xanthan 7x017[260602] | Xanthan 7x | 516.4 | 746.9 | 1.4 | 62.5 | 25 | 64.8
| AVG | 507.5333 | 738.2667 | 1.466667 | 61.86667 |  | 65.36667
Xanthan 10x007[260602] | Xanthan 10x | 469.1 | 662.2 | 1.4 | 55.2 | 50 | 65
Xanthan 10x013[260602] | Xanthan 10x | 467.2 | 661.8 | 1.4 | 56.2 | 25 | 65.9
Xanthan 10x018[260602] | Xanthan 10x | 461 | 667.6 | 1.4 | 55.8 | 25 | 65.5
| AVG | 465.7667 | 663.8667 | 1.4 | 55.73333 |  | 65.46667
P137002[260602] |  | 120.1 | 133 | 1.1 | 9.6 | 100 | 91.6
P137008[260602] |  | 121.2 | 134.2 | 1.1 | 11 | 50 | 91.4
Fig 1: RI Chrom with overlaid Vol-Mw line for xanthan 0x(red), 3x (dark green), 5x (black), 7x (light green) and 10x (brown).Inj nr 9-13 ( 25µg of each).
Fig 2: Cummulative weight dist, for xanthan 0x(red), 3x (dark green), 5x (black), 7x (light green) and 10x (brown). Inj nr 9-13.
Comments: Mn for Xanthan 0x is certainly wrong, the separation is very poor.
The sample was heavy to filter ( 0.45µm
Fig 3: LS (red) and RI (blue) for xanthan 0x nr.9